## Cell 1
ZCURVE (POTENTIOSTATIC_EIS_ParallelTestBed_3_23_26_C1.DTA ) |  |  | ZCURVEDRIFTCORRECTED (POTENTIOSTATIC_EIS_ParallelTestBed_3_23_26_C1.DTA )
Freq (Hz) | Zmod (ohm) | Zphz (deg) | Freq (Hz) | Zmod (ohm) | Zphz (deg)
10078.13 | 0.03114553 | 43.32003 | 10078.13 | 0.03114553 | 43.32003
8015.625 | 0.02814055 | 37.09004 | 8015.625 | 0.02814055 | 37.09004
6328.125 | 0.02590192 | 30.73257 | 6328.125 | 0.02590192 | 30.73257
5015.625 | 0.02444397 | 24.84293 | 5015.625 | 0.02444397 | 24.84293
3984.375 | 0.02351356 | 19.54346 | 3984.375 | 0.02351356 | 19.54346
3170.956 | 0.02297233 | 14.91177 | 3170.956 | 0.02297233 | 14.91177
2527.573 | 0.02270411 | 10.93201 | 2527.573 | 0.02270411 | 10.93201
1976.103 | 0.02262759 | 7.289621 | 1976.103 | 0.02262759 | 7.289621
1577.524 | 0.022706 | 4.493692 | 1577.524 | 0.022706 | 4.493692
1265.625 | 0.02288079 | 2.201896 | 1265.625 | 0.02288079 | 2.201896
998.264 | 0.02315036 | 0.133622 | 998.264 | 0.02315036 | 0.133622
796.875 | 0.02347455 | -1.51882 | 796.875 | 0.02347455 | -1.51882
627.7902 | 0.02388106 | -2.960027 | 627.7902 | 0.02388106 | -2.960027
505.5147 | 0.02429926 | -4.065877 | 505.5147 | 0.02429926 | -4.065877
397.9953 | 0.02481648 | -5.059105 | 397.9953 | 0.02481648 | -5.059105
315.5048 | 0.02536668 | -5.818248 | 315.5048 | 0.02536668 | -5.818248
252.4038 | 0.02593328 | -6.377423 | 252.4038 | 0.02593328 | -6.377423
198.6229 | 0.02657365 | -6.814926 | 198.6229 | 0.02657365 | -6.814926
158.3615 | 0.02720614 | -7.064519 | 158.3615 | 0.02720614 | -7.064519
125.558 | 0.02787296 | -7.179885 | 125.558 | 0.02787296 | -7.179885
100.4464 | 0.02852525 | -7.144001 | 100.4464 | 0.02852525 | -7.144001
79.00281 | 0.02922181 | -6.961198 | 79.00281 | 0.02922181 | -6.961198
63.3446 | 0.02983988 | -6.668602 | 63.3446 | 0.02983988 | -6.668602
49.86702 | 0.0304716 | -6.22551 | 49.86702 | 0.0304716 | -6.22551
39.72458 | 0.03101493 | -5.72563 | 39.72458 | 0.03101493 | -5.72563
31.6723 | 0.03148819 | -5.171761 | 31.6723 | 0.03148819 | -5.171761
24.93351 | 0.03191258 | -4.575045 | 24.93351 | 0.03191258 | -4.575045
19.86229 | 0.03225021 | -4.016632 | 19.86229 | 0.03225021 | -4.016632
15.83615 | 0.0325126 | -3.498682 | 15.83615 | 0.0325126 | -3.498682
12.40079 | 0.03274802 | -2.991242 | 12.40079 | 0.03274802 | -2.991242
9.93114 | 0.03291201 | -2.581899 | 9.93114 | 0.03291201 | -2.581899
7.944915 | 0.03304057 | -2.232183 | 7.944915 | 0.03304057 | -2.232183
6.317385 | 0.03314931 | -1.930314 | 6.317385 | 0.03314809 | -1.92952
5.008013 | 0.0332355 | -1.680559 | 5.008013 | 0.03323108 | -1.679575
3.945707 | 0.0333121 | -1.478994 | 3.945707 | 0.03330444 | -1.482259
3.158693 | 0.03337145 | -1.341716 | 3.158693 | 0.03336595 | -1.341766
2.504006 | 0.03342884 | -1.216834 | 2.504006 | 0.03342405 | -1.226095
1.998082 | 0.03348324 | -1.158204 | 1.998082 | 0.03347675 | -1.167502
1.584686 | 0.03353431 | -1.137984 | 1.584686 | 0.03353065 | -1.141013
1.266892 | 0.0335887 | -1.14416 | 1.266892 | 0.03358322 | -1.146394
0.999041 | 0.03365447 | -1.182791 | 0.999041 | 0.03364352 | -1.186924
0.7923428 | 0.03371798 | -1.254498 | 0.7923428 | 0.03370605 | -1.259873
0.6334459 | 0.03378733 | -1.353695 | 0.6334459 | 0.03377369 | -1.358145
0.5040323 | 0.03387366 | -1.490678 | 0.5040323 | 0.03385639 | -1.492793
0.400641 | 0.0339646 | -1.656793 | 0.400641 | 0.03394972 | -1.658532
0.316723 | 0.03407729 | -1.861748 | 0.316723 | 0.0340607 | -1.862823
0.2520161 | 0.03420392 | -2.083978 | 0.2520161 | 0.03418522 | -2.08428
0.2003205 | 0.03435212 | -2.34722 | 0.2003205 | 0.03432949 | -2.346764
0.1588983 | 0.0345161 | -2.646107 | 0.1588983 | 0.03449111 | -2.643702
0.1260081 | 0.03470652 | -2.992397 | 0.1260081 | 0.03467115 | -2.991482
0.1001603 | 0.03496212 | -3.380174 | 0.1001603 | 0.0348729 | -3.378299
0.0794492 | 0.03522514 | -3.84873 | 0.0794492 | 0.0350888 | -3.838177
0.0631739 | 0.03541019 | -4.419418 | 0.0631739 | 0.03536296 | -4.413468
0.0501337 | 0.03570665 | -5.092561 | 0.0501337 | 0.03566195 | -5.088477
0.0398258 | 0.03607134 | -5.883929 | 0.0398258 | 0.03601604 | -5.876043
0.0316296 | 0.03650544 | -6.81377 | 0.0316296 | 0.03645638 | -6.805729
0.0251206 | 0.03703743 | -7.890172 | 0.0251206 | 0.03698486 | -7.880344
0.0199553 | 0.03771983 | -9.093085 | 0.0199553 | 0.03765464 | -9.078912
0.0158522 | 0.03856225 | -10.41009 | 0.0158522 | 0.03850236 | -10.39362
0.0125907 | 0.03962672 | -11.81136 | 0.0125907 | 0.03955956 | -11.79264
0.0100011 | 0.04087311 | -13.27098 | 0.0100011 | 0.04081026 | -13.25342

## Cell 2
ZCURVE (POTENTIOSTATIC_EIS_ParallelTestBed_3_23_26_C2.DTA ) |  |  | ZCURVEDRIFTCORRECTED (POTENTIOSTATIC_EIS_ParallelTestBed_3_23_26_C2.DTA )
Freq (Hz) | Zmod (ohm) | Zphz (deg) | Freq (Hz) | Zmod (ohm) | Zphz (deg)
10078.13 | 0.03293153 | 43.50655 | 10078.13 | 0.03293153 | 43.50655
8015.625 | 0.02972208 | 37.45979 | 8015.625 | 0.02972208 | 37.45979
6328.125 | 0.02729894 | 31.27907 | 6328.125 | 0.02729894 | 31.27907
5015.625 | 0.02568542 | 25.51543 | 5015.625 | 0.02568542 | 25.51543
3984.375 | 0.0246325 | 20.28762 | 3984.375 | 0.0246325 | 20.28762
3170.956 | 0.02399005 | 15.67986 | 3170.956 | 0.02399005 | 15.67986
2527.573 | 0.02364197 | 11.69235 | 2527.573 | 0.02364197 | 11.69235
1976.103 | 0.02349496 | 8.012396 | 1976.103 | 0.02349496 | 8.012396
1577.524 | 0.02352783 | 5.1812 | 1577.524 | 0.02352783 | 5.1812
1265.625 | 0.02366398 | 2.845623 | 1265.625 | 0.02366398 | 2.845623
998.264 | 0.02389278 | 0.7189504 | 998.264 | 0.02389278 | 0.7189504
796.875 | 0.02419262 | -0.9776884 | 796.875 | 0.02419262 | -0.9776884
627.7902 | 0.02457646 | -2.482009 | 627.7902 | 0.02457646 | -2.482009
505.5147 | 0.02497746 | -3.628161 | 505.5147 | 0.02497746 | -3.628161
397.9953 | 0.02548215 | -4.674126 | 397.9953 | 0.02548215 | -4.674126
315.5048 | 0.02602098 | -5.481197 | 315.5048 | 0.02602098 | -5.481197
252.4038 | 0.02657906 | -6.097399 | 252.4038 | 0.02657906 | -6.097399
198.6229 | 0.02721716 | -6.58143 | 198.6229 | 0.02721716 | -6.58143
158.3615 | 0.02785198 | -6.885601 | 158.3615 | 0.02785198 | -6.885601
125.558 | 0.02852578 | -7.048533 | 125.558 | 0.02852578 | -7.048533
100.4464 | 0.02918781 | -7.064877 | 100.4464 | 0.02918781 | -7.064877
79.00281 | 0.02989997 | -6.930521 | 79.00281 | 0.02989997 | -6.930521
63.3446 | 0.03054201 | -6.673068 | 63.3446 | 0.03054201 | -6.673068
49.86702 | 0.03119863 | -6.273469 | 49.86702 | 0.03119863 | -6.273469
39.72458 | 0.03176687 | -5.788321 | 39.72458 | 0.03176687 | -5.788321
31.6723 | 0.03227 | -5.252394 | 31.6723 | 0.03227 | -5.252394
24.93351 | 0.03271836 | -4.660126 | 24.93351 | 0.03271836 | -4.660126
19.86229 | 0.0330756 | -4.093886 | 19.86229 | 0.0330756 | -4.093886
15.83615 | 0.03336168 | -3.582109 | 15.83615 | 0.03336168 | -3.582109
12.40079 | 0.03361151 | -3.059592 | 12.40079 | 0.03361151 | -3.059592
9.93114 | 0.03379032 | -2.642214 | 9.93114 | 0.03379032 | -2.642214
7.944915 | 0.03392177 | -2.284717 | 7.944915 | 0.03392177 | -2.284717
6.317385 | 0.03403716 | -1.971906 | 6.317385 | 0.03403351 | -1.969591
5.008013 | 0.03412963 | -1.711592 | 5.008013 | 0.03412683 | -1.712068
3.945707 | 0.03420771 | -1.505607 | 3.945707 | 0.03420292 | -1.506321
3.158693 | 0.03426696 | -1.360668 | 3.158693 | 0.03426264 | -1.359
2.504006 | 0.03433181 | -1.222216 | 2.504006 | 0.03432559 | -1.228615
1.998082 | 0.0343795 | -1.164345 | 1.998082 | 0.03437448 | -1.171017
1.584686 | 0.03443697 | -1.127621 | 1.584686 | 0.03442726 | -1.135263
1.266892 | 0.03448261 | -1.130616 | 1.266892 | 0.03447767 | -1.135764
0.999041 | 0.03454768 | -1.159671 | 0.999041 | 0.03453378 | -1.168601
0.7923428 | 0.03460868 | -1.222372 | 0.7923428 | 0.03459402 | -1.225872
0.6334459 | 0.03467009 | -1.32633 | 0.6334459 | 0.03465692 | -1.328653
0.5040323 | 0.03474945 | -1.451781 | 0.5040323 | 0.03473617 | -1.453326
0.400641 | 0.03483978 | -1.611543 | 0.400641 | 0.03482664 | -1.615114
0.316723 | 0.03495142 | -1.798605 | 0.316723 | 0.03493445 | -1.800791
0.2520161 | 0.0350672 | -2.025132 | 0.2520161 | 0.035045 | -2.025761
0.2003205 | 0.03521017 | -2.27582 | 0.2003205 | 0.03518425 | -2.275543
0.1588983 | 0.03536708 | -2.573961 | 0.1588983 | 0.03534224 | -2.5735
0.1260081 | 0.03555468 | -2.911108 | 0.1260081 | 0.03551971 | -2.910101
0.1001603 | 0.03579479 | -3.289751 | 0.1001603 | 0.03570794 | -3.286832
0.0794492 | 0.03603484 | -3.749695 | 0.0794492 | 0.0359343 | -3.744222
0.0631739 | 0.03623019 | -4.302231 | 0.0631739 | 0.03618267 | -4.298363
0.0501337 | 0.03651995 | -4.958073 | 0.0501337 | 0.03646894 | -4.95036
0.0398258 | 0.03687757 | -5.723935 | 0.0398258 | 0.03681985 | -5.715579
0.0316296 | 0.0373171 | -6.619906 | 0.0316296 | 0.03725371 | -6.614964
0.0251206 | 0.03785977 | -7.673908 | 0.0251206 | 0.03779898 | -7.662006
0.0199553 | 0.03853057 | -8.853373 | 0.0199553 | 0.03847177 | -8.838829
0.0158522 | 0.03938671 | -10.14342 | 0.0158522 | 0.03932571 | -10.12972
0.0125907 | 0.04041418 | -11.52027 | 0.0125907 | 0.04035114 | -11.50272
0.0100011 | 0.04165621 | -12.93788 | 0.0100011 | 0.04158487 | -12.91678

## Cell 3
ZCURVE (POTENTIOSTATIC_EIS_ParallelTestBed_3_23_26_C3.DTA ) |  |  | ZCURVEDRIFTCORRECTED (POTENTIOSTATIC_EIS_ParallelTestBed_3_23_26_C3.DTA )
Freq (Hz) | Zmod (ohm) | Zphz (deg) | Freq (Hz) | Zmod (ohm) | Zphz (deg)
10078.13 | 0.0321813 | 44.13923 | 10078.13 | 0.0321813 | 44.13923
8015.625 | 0.02897677 | 37.97271 | 8015.625 | 0.02897677 | 37.97271
6328.125 | 0.02657426 | 31.63585 | 6328.125 | 0.02657426 | 31.63585
5015.625 | 0.02498412 | 25.71224 | 5015.625 | 0.02498412 | 25.71224
3984.375 | 0.02395313 | 20.34185 | 3984.375 | 0.02395313 | 20.34185
3170.956 | 0.02334236 | 15.59255 | 3170.956 | 0.02334236 | 15.59255
2527.573 | 0.02302513 | 11.50236 | 2527.573 | 0.02302513 | 11.50236
1976.103 | 0.02291857 | 7.735644 | 1976.103 | 0.02291857 | 7.735644
1577.524 | 0.02297465 | 4.823101 | 1577.524 | 0.02297465 | 4.823101
1265.625 | 0.02313791 | 2.430447 | 1265.625 | 0.02313791 | 2.430447
998.264 | 0.02340574 | 0.259727 | 998.264 | 0.02340574 | 0.259727
796.875 | 0.02373355 | -1.473262 | 796.875 | 0.02373355 | -1.473262
627.7902 | 0.02415178 | -3.017326 | 627.7902 | 0.02415178 | -3.017326
505.5147 | 0.02458458 | -4.189179 | 505.5147 | 0.02458458 | -4.189179
397.9953 | 0.02512632 | -5.252751 | 397.9953 | 0.02512632 | -5.252751
315.5048 | 0.02570475 | -6.08119 | 315.5048 | 0.02570475 | -6.08119
252.4038 | 0.02630306 | -6.696717 | 252.4038 | 0.02630306 | -6.696717
198.6229 | 0.02698495 | -7.179004 | 198.6229 | 0.02698495 | -7.179004
158.3615 | 0.027666 | -7.476319 | 158.3615 | 0.027666 | -7.476319
125.558 | 0.02838733 | -7.617704 | 125.558 | 0.02838733 | -7.617704
100.4464 | 0.02908961 | -7.60559 | 100.4464 | 0.02908961 | -7.60559
79.00281 | 0.02984799 | -7.436994 | 79.00281 | 0.02984799 | -7.436994
63.3446 | 0.03052651 | -7.145922 | 63.3446 | 0.03052651 | -7.145922
49.86702 | 0.03122301 | -6.710694 | 49.86702 | 0.03122301 | -6.710694
39.72458 | 0.03183159 | -6.188428 | 39.72458 | 0.03183159 | -6.188428
31.6723 | 0.03236066 | -5.61486 | 31.6723 | 0.03236066 | -5.61486
24.93351 | 0.03284172 | -4.984862 | 24.93351 | 0.03284172 | -4.984862
19.86229 | 0.03322687 | -4.389739 | 19.86229 | 0.03322687 | -4.389739
15.83615 | 0.03353835 | -3.833871 | 15.83615 | 0.03353835 | -3.833871
12.40079 | 0.03380353 | -3.26678 | 12.40079 | 0.03380353 | -3.26678
9.93114 | 0.03399074 | -2.822716 | 9.93114 | 0.03399074 | -2.822716
7.944915 | 0.03414272 | -2.438717 | 7.944915 | 0.03414272 | -2.438717
6.317385 | 0.03426562 | -2.10482 | 6.317385 | 0.03426202 | -2.105208
5.008013 | 0.0343603 | -1.823385 | 5.008013 | 0.03435929 | -1.822938
3.945707 | 0.03444654 | -1.588512 | 3.945707 | 0.03444284 | -1.588849
3.158693 | 0.03451525 | -1.429752 | 3.158693 | 0.03451164 | -1.429237
2.504006 | 0.0345696 | -1.292884 | 2.504006 | 0.03456754 | -1.295449
1.998082 | 0.03463435 | -1.204257 | 1.998082 | 0.03462791 | -1.209446
1.584686 | 0.03468465 | -1.171613 | 1.584686 | 0.03467781 | -1.176637
1.266892 | 0.03474029 | -1.165448 | 1.266892 | 0.03473154 | -1.170031
0.999041 | 0.03480056 | -1.186648 | 0.999041 | 0.03478853 | -1.19233
0.7923428 | 0.03486823 | -1.245157 | 0.7923428 | 0.0348528 | -1.250477
0.6334459 | 0.03493787 | -1.341096 | 0.6334459 | 0.0349229 | -1.343148
0.5040323 | 0.0350875 | -1.454452 | 0.5040323 | 0.03506925 | -1.457498
0.400641 | 0.03517233 | -1.618628 | 0.400641 | 0.03515536 | -1.620388
0.316723 | 0.03527346 | -1.807856 | 0.316723 | 0.03525332 | -1.811653
0.2520161 | 0.03539439 | -2.033454 | 0.2520161 | 0.03537261 | -2.035193
0.2003205 | 0.03553777 | -2.293716 | 0.2003205 | 0.03551476 | -2.294073
0.1588983 | 0.03570103 | -2.585211 | 0.1588983 | 0.03567268 | -2.584373
0.1260081 | 0.03588925 | -2.930943 | 0.1260081 | 0.03585295 | -2.929273
0.1001603 | 0.03614972 | -3.321395 | 0.1001603 | 0.03605798 | -3.316326
0.0794492 | 0.03642345 | -3.785143 | 0.0794492 | 0.03628099 | -3.774388
0.0631739 | 0.03661677 | -4.343657 | 0.0631739 | 0.03656037 | -4.338584
0.0501337 | 0.03691895 | -5.002807 | 0.0501337 | 0.03687557 | -4.999037
0.0398258 | 0.03728544 | -5.782657 | 0.0398258 | 0.03724031 | -5.776545
0.0316296 | 0.0377286 | -6.691401 | 0.0316296 | 0.03768124 | -6.684387
0.0251206 | 0.03828111 | -7.727127 | 0.0251206 | 0.03822167 | -7.71713
0.0199553 | 0.03897582 | -8.884281 | 0.0199553 | 0.03891419 | -8.871044
0.0158522 | 0.03982866 | -10.17391 | 0.0158522 | 0.03976651 | -10.15778
0.0125907 | 0.04085795 | -11.52753 | 0.0125907 | 0.04079089 | -11.50846
0.0100011 | 0.04204111 | -12.9733 | 0.0100011 | 0.04197328 | -12.95386

## Overlay
ZCURVE (POTENTIOSTATIC_EIS_ParallelTestBed_3_23_26_C1.DTA ) |  |  | ZCURVEDRIFTCORRECTED (POTENTIOSTATIC_EIS_ParallelTestBed_3_23_26_C1.DTA ) |  |  | ZCURVE (POTENTIOSTATIC_EIS_ParallelTestBed_3_23_26_C2.DTA ) |  |  | ZCURVEDRIFTCORRECTED (POTENTIOSTATIC_EIS_ParallelTestBed_3_23_26_C2.DTA ) |  |  | ZCURVE (POTENTIOSTATIC_EIS_ParallelTestBed_3_23_26_C3.DTA ) |  |  | ZCURVEDRIFTCORRECTED (POTENTIOSTATIC_EIS_ParallelTestBed_3_23_26_C3.DTA )
Freq (Hz) | Zmod (ohm) | Zphz (deg) | Freq (Hz) | Zmod (ohm) | Zphz (deg) | Freq (Hz) | Zmod (ohm) | Zphz (deg) | Freq (Hz) | Zmod (ohm) | Zphz (deg) | Freq (Hz) | Zmod (ohm) | Zphz (deg) | Freq (Hz) | Zmod (ohm) | Zphz (deg)
10078.13 | 0.03114553 | 43.32003 | 10078.13 | 0.03114553 | 43.32003 | 10078.13 | 0.03293153 | 43.50655 | 10078.13 | 0.03293153 | 43.50655 | 10078.13 | 0.0321813 | 44.13923 | 10078.13 | 0.0321813 | 44.13923
8015.625 | 0.02814055 | 37.09004 | 8015.625 | 0.02814055 | 37.09004 | 8015.625 | 0.02972208 | 37.45979 | 8015.625 | 0.02972208 | 37.45979 | 8015.625 | 0.02897677 | 37.97271 | 8015.625 | 0.02897677 | 37.97271
6328.125 | 0.02590192 | 30.73257 | 6328.125 | 0.02590192 | 30.73257 | 6328.125 | 0.02729894 | 31.27907 | 6328.125 | 0.02729894 | 31.27907 | 6328.125 | 0.02657426 | 31.63585 | 6328.125 | 0.02657426 | 31.63585
5015.625 | 0.02444397 | 24.84293 | 5015.625 | 0.02444397 | 24.84293 | 5015.625 | 0.02568542 | 25.51543 | 5015.625 | 0.02568542 | 25.51543 | 5015.625 | 0.02498412 | 25.71224 | 5015.625 | 0.02498412 | 25.71224
3984.375 | 0.02351356 | 19.54346 | 3984.375 | 0.02351356 | 19.54346 | 3984.375 | 0.0246325 | 20.28762 | 3984.375 | 0.0246325 | 20.28762 | 3984.375 | 0.02395313 | 20.34185 | 3984.375 | 0.02395313 | 20.34185
3170.956 | 0.02297233 | 14.91177 | 3170.956 | 0.02297233 | 14.91177 | 3170.956 | 0.02399005 | 15.67986 | 3170.956 | 0.02399005 | 15.67986 | 3170.956 | 0.02334236 | 15.59255 | 3170.956 | 0.02334236 | 15.59255
2527.573 | 0.02270411 | 10.93201 | 2527.573 | 0.02270411 | 10.93201 | 2527.573 | 0.02364197 | 11.69235 | 2527.573 | 0.02364197 | 11.69235 | 2527.573 | 0.02302513 | 11.50236 | 2527.573 | 0.02302513 | 11.50236
1976.103 | 0.02262759 | 7.289621 | 1976.103 | 0.02262759 | 7.289621 | 1976.103 | 0.02349496 | 8.012396 | 1976.103 | 0.02349496 | 8.012396 | 1976.103 | 0.02291857 | 7.735644 | 1976.103 | 0.02291857 | 7.735644
1577.524 | 0.022706 | 4.493692 | 1577.524 | 0.022706 | 4.493692 | 1577.524 | 0.02352783 | 5.1812 | 1577.524 | 0.02352783 | 5.1812 | 1577.524 | 0.02297465 | 4.823101 | 1577.524 | 0.02297465 | 4.823101
1265.625 | 0.02288079 | 2.201896 | 1265.625 | 0.02288079 | 2.201896 | 1265.625 | 0.02366398 | 2.845623 | 1265.625 | 0.02366398 | 2.845623 | 1265.625 | 0.02313791 | 2.430447 | 1265.625 | 0.02313791 | 2.430447
998.264 | 0.02315036 | 0.133622 | 998.264 | 0.02315036 | 0.133622 | 998.264 | 0.02389278 | 0.7189504 | 998.264 | 0.02389278 | 0.7189504 | 998.264 | 0.02340574 | 0.259727 | 998.264 | 0.02340574 | 0.259727
796.875 | 0.02347455 | -1.51882 | 796.875 | 0.02347455 | -1.51882 | 796.875 | 0.02419262 | -0.9776884 | 796.875 | 0.02419262 | -0.9776884 | 796.875 | 0.02373355 | -1.473262 | 796.875 | 0.02373355 | -1.473262
627.7902 | 0.02388106 | -2.960027 | 627.7902 | 0.02388106 | -2.960027 | 627.7902 | 0.02457646 | -2.482009 | 627.7902 | 0.02457646 | -2.482009 | 627.7902 | 0.02415178 | -3.017326 | 627.7902 | 0.02415178 | -3.017326
505.5147 | 0.02429926 | -4.065877 | 505.5147 | 0.02429926 | -4.065877 | 505.5147 | 0.02497746 | -3.628161 | 505.5147 | 0.02497746 | -3.628161 | 505.5147 | 0.02458458 | -4.189179 | 505.5147 | 0.02458458 | -4.189179
397.9953 | 0.02481648 | -5.059105 | 397.9953 | 0.02481648 | -5.059105 | 397.9953 | 0.02548215 | -4.674126 | 397.9953 | 0.02548215 | -4.674126 | 397.9953 | 0.02512632 | -5.252751 | 397.9953 | 0.02512632 | -5.252751
315.5048 | 0.02536668 | -5.818248 | 315.5048 | 0.02536668 | -5.818248 | 315.5048 | 0.02602098 | -5.481197 | 315.5048 | 0.02602098 | -5.481197 | 315.5048 | 0.02570475 | -6.08119 | 315.5048 | 0.02570475 | -6.08119
252.4038 | 0.02593328 | -6.377423 | 252.4038 | 0.02593328 | -6.377423 | 252.4038 | 0.02657906 | -6.097399 | 252.4038 | 0.02657906 | -6.097399 | 252.4038 | 0.02630306 | -6.696717 | 252.4038 | 0.02630306 | -6.696717
198.6229 | 0.02657365 | -6.814926 | 198.6229 | 0.02657365 | -6.814926 | 198.6229 | 0.02721716 | -6.58143 | 198.6229 | 0.02721716 | -6.58143 | 198.6229 | 0.02698495 | -7.179004 | 198.6229 | 0.02698495 | -7.179004
158.3615 | 0.02720614 | -7.064519 | 158.3615 | 0.02720614 | -7.064519 | 158.3615 | 0.02785198 | -6.885601 | 158.3615 | 0.02785198 | -6.885601 | 158.3615 | 0.027666 | -7.476319 | 158.3615 | 0.027666 | -7.476319
125.558 | 0.02787296 | -7.179885 | 125.558 | 0.02787296 | -7.179885 | 125.558 | 0.02852578 | -7.048533 | 125.558 | 0.02852578 | -7.048533 | 125.558 | 0.02838733 | -7.617704 | 125.558 | 0.02838733 | -7.617704
100.4464 | 0.02852525 | -7.144001 | 100.4464 | 0.02852525 | -7.144001 | 100.4464 | 0.02918781 | -7.064877 | 100.4464 | 0.02918781 | -7.064877 | 100.4464 | 0.02908961 | -7.60559 | 100.4464 | 0.02908961 | -7.60559
79.00281 | 0.02922181 | -6.961198 | 79.00281 | 0.02922181 | -6.961198 | 79.00281 | 0.02989997 | -6.930521 | 79.00281 | 0.02989997 | -6.930521 | 79.00281 | 0.02984799 | -7.436994 | 79.00281 | 0.02984799 | -7.436994
63.3446 | 0.02983988 | -6.668602 | 63.3446 | 0.02983988 | -6.668602 | 63.3446 | 0.03054201 | -6.673068 | 63.3446 | 0.03054201 | -6.673068 | 63.3446 | 0.03052651 | -7.145922 | 63.3446 | 0.03052651 | -7.145922
49.86702 | 0.0304716 | -6.22551 | 49.86702 | 0.0304716 | -6.22551 | 49.86702 | 0.03119863 | -6.273469 | 49.86702 | 0.03119863 | -6.273469 | 49.86702 | 0.03122301 | -6.710694 | 49.86702 | 0.03122301 | -6.710694
39.72458 | 0.03101493 | -5.72563 | 39.72458 | 0.03101493 | -5.72563 | 39.72458 | 0.03176687 | -5.788321 | 39.72458 | 0.03176687 | -5.788321 | 39.72458 | 0.03183159 | -6.188428 | 39.72458 | 0.03183159 | -6.188428
31.6723 | 0.03148819 | -5.171761 | 31.6723 | 0.03148819 | -5.171761 | 31.6723 | 0.03227 | -5.252394 | 31.6723 | 0.03227 | -5.252394 | 31.6723 | 0.03236066 | -5.61486 | 31.6723 | 0.03236066 | -5.61486
24.93351 | 0.03191258 | -4.575045 | 24.93351 | 0.03191258 | -4.575045 | 24.93351 | 0.03271836 | -4.660126 | 24.93351 | 0.03271836 | -4.660126 | 24.93351 | 0.03284172 | -4.984862 | 24.93351 | 0.03284172 | -4.984862
19.86229 | 0.03225021 | -4.016632 | 19.86229 | 0.03225021 | -4.016632 | 19.86229 | 0.0330756 | -4.093886 | 19.86229 | 0.0330756 | -4.093886 | 19.86229 | 0.03322687 | -4.389739 | 19.86229 | 0.03322687 | -4.389739
15.83615 | 0.0325126 | -3.498682 | 15.83615 | 0.0325126 | -3.498682 | 15.83615 | 0.03336168 | -3.582109 | 15.83615 | 0.03336168 | -3.582109 | 15.83615 | 0.03353835 | -3.833871 | 15.83615 | 0.03353835 | -3.833871
12.40079 | 0.03274802 | -2.991242 | 12.40079 | 0.03274802 | -2.991242 | 12.40079 | 0.03361151 | -3.059592 | 12.40079 | 0.03361151 | -3.059592 | 12.40079 | 0.03380353 | -3.26678 | 12.40079 | 0.03380353 | -3.26678
9.93114 | 0.03291201 | -2.581899 | 9.93114 | 0.03291201 | -2.581899 | 9.93114 | 0.03379032 | -2.642214 | 9.93114 | 0.03379032 | -2.642214 | 9.93114 | 0.03399074 | -2.822716 | 9.93114 | 0.03399074 | -2.822716
7.944915 | 0.03304057 | -2.232183 | 7.944915 | 0.03304057 | -2.232183 | 7.944915 | 0.03392177 | -2.284717 | 7.944915 | 0.03392177 | -2.284717 | 7.944915 | 0.03414272 | -2.438717 | 7.944915 | 0.03414272 | -2.438717
6.317385 | 0.03314931 | -1.930314 | 6.317385 | 0.03314809 | -1.92952 | 6.317385 | 0.03403716 | -1.971906 | 6.317385 | 0.03403351 | -1.969591 | 6.317385 | 0.03426562 | -2.10482 | 6.317385 | 0.03426202 | -2.105208
5.008013 | 0.0332355 | -1.680559 | 5.008013 | 0.03323108 | -1.679575 | 5.008013 | 0.03412963 | -1.711592 | 5.008013 | 0.03412683 | -1.712068 | 5.008013 | 0.0343603 | -1.823385 | 5.008013 | 0.03435929 | -1.822938
3.945707 | 0.0333121 | -1.478994 | 3.945707 | 0.03330444 | -1.482259 | 3.945707 | 0.03420771 | -1.505607 | 3.945707 | 0.03420292 | -1.506321 | 3.945707 | 0.03444654 | -1.588512 | 3.945707 | 0.03444284 | -1.588849
3.158693 | 0.03337145 | -1.341716 | 3.158693 | 0.03336595 | -1.341766 | 3.158693 | 0.03426696 | -1.360668 | 3.158693 | 0.03426264 | -1.359 | 3.158693 | 0.03451525 | -1.429752 | 3.158693 | 0.03451164 | -1.429237
2.504006 | 0.03342884 | -1.216834 | 2.504006 | 0.03342405 | -1.226095 | 2.504006 | 0.03433181 | -1.222216 | 2.504006 | 0.03432559 | -1.228615 | 2.504006 | 0.0345696 | -1.292884 | 2.504006 | 0.03456754 | -1.295449
1.998082 | 0.03348324 | -1.158204 | 1.998082 | 0.03347675 | -1.167502 | 1.998082 | 0.0343795 | -1.164345 | 1.998082 | 0.03437448 | -1.171017 | 1.998082 | 0.03463435 | -1.204257 | 1.998082 | 0.03462791 | -1.209446
1.584686 | 0.03353431 | -1.137984 | 1.584686 | 0.03353065 | -1.141013 | 1.584686 | 0.03443697 | -1.127621 | 1.584686 | 0.03442726 | -1.135263 | 1.584686 | 0.03468465 | -1.171613 | 1.584686 | 0.03467781 | -1.176637
1.266892 | 0.0335887 | -1.14416 | 1.266892 | 0.03358322 | -1.146394 | 1.266892 | 0.03448261 | -1.130616 | 1.266892 | 0.03447767 | -1.135764 | 1.266892 | 0.03474029 | -1.165448 | 1.266892 | 0.03473154 | -1.170031
0.999041 | 0.03365447 | -1.182791 | 0.999041 | 0.03364352 | -1.186924 | 0.999041 | 0.03454768 | -1.159671 | 0.999041 | 0.03453378 | -1.168601 | 0.999041 | 0.03480056 | -1.186648 | 0.999041 | 0.03478853 | -1.19233
0.7923428 | 0.03371798 | -1.254498 | 0.7923428 | 0.03370605 | -1.259873 | 0.7923428 | 0.03460868 | -1.222372 | 0.7923428 | 0.03459402 | -1.225872 | 0.7923428 | 0.03486823 | -1.245157 | 0.7923428 | 0.0348528 | -1.250477
0.6334459 | 0.03378733 | -1.353695 | 0.6334459 | 0.03377369 | -1.358145 | 0.6334459 | 0.03467009 | -1.32633 | 0.6334459 | 0.03465692 | -1.328653 | 0.6334459 | 0.03493787 | -1.341096 | 0.6334459 | 0.0349229 | -1.343148
0.5040323 | 0.03387366 | -1.490678 | 0.5040323 | 0.03385639 | -1.492793 | 0.5040323 | 0.03474945 | -1.451781 | 0.5040323 | 0.03473617 | -1.453326 | 0.5040323 | 0.0350875 | -1.454452 | 0.5040323 | 0.03506925 | -1.457498
0.400641 | 0.0339646 | -1.656793 | 0.400641 | 0.03394972 | -1.658532 | 0.400641 | 0.03483978 | -1.611543 | 0.400641 | 0.03482664 | -1.615114 | 0.400641 | 0.03517233 | -1.618628 | 0.400641 | 0.03515536 | -1.620388
0.316723 | 0.03407729 | -1.861748 | 0.316723 | 0.0340607 | -1.862823 | 0.316723 | 0.03495142 | -1.798605 | 0.316723 | 0.03493445 | -1.800791 | 0.316723 | 0.03527346 | -1.807856 | 0.316723 | 0.03525332 | -1.811653
0.2520161 | 0.03420392 | -2.083978 | 0.2520161 | 0.03418522 | -2.08428 | 0.2520161 | 0.0350672 | -2.025132 | 0.2520161 | 0.035045 | -2.025761 | 0.2520161 | 0.03539439 | -2.033454 | 0.2520161 | 0.03537261 | -2.035193
0.2003205 | 0.03435212 | -2.34722 | 0.2003205 | 0.03432949 | -2.346764 | 0.2003205 | 0.03521017 | -2.27582 | 0.2003205 | 0.03518425 | -2.275543 | 0.2003205 | 0.03553777 | -2.293716 | 0.2003205 | 0.03551476 | -2.294073
0.1588983 | 0.0345161 | -2.646107 | 0.1588983 | 0.03449111 | -2.643702 | 0.1588983 | 0.03536708 | -2.573961 | 0.1588983 | 0.03534224 | -2.5735 | 0.1588983 | 0.03570103 | -2.585211 | 0.1588983 | 0.03567268 | -2.584373
0.1260081 | 0.03470652 | -2.992397 | 0.1260081 | 0.03467115 | -2.991482 | 0.1260081 | 0.03555468 | -2.911108 | 0.1260081 | 0.03551971 | -2.910101 | 0.1260081 | 0.03588925 | -2.930943 | 0.1260081 | 0.03585295 | -2.929273
0.1001603 | 0.03496212 | -3.380174 | 0.1001603 | 0.0348729 | -3.378299 | 0.1001603 | 0.03579479 | -3.289751 | 0.1001603 | 0.03570794 | -3.286832 | 0.1001603 | 0.03614972 | -3.321395 | 0.1001603 | 0.03605798 | -3.316326
0.0794492 | 0.03522514 | -3.84873 | 0.0794492 | 0.0350888 | -3.838177 | 0.0794492 | 0.03603484 | -3.749695 | 0.0794492 | 0.0359343 | -3.744222 | 0.0794492 | 0.03642345 | -3.785143 | 0.0794492 | 0.03628099 | -3.774388
0.0631739 | 0.03541019 | -4.419418 | 0.0631739 | 0.03536296 | -4.413468 | 0.0631739 | 0.03623019 | -4.302231 | 0.0631739 | 0.03618267 | -4.298363 | 0.0631739 | 0.03661677 | -4.343657 | 0.0631739 | 0.03656037 | -4.338584
0.0501337 | 0.03570665 | -5.092561 | 0.0501337 | 0.03566195 | -5.088477 | 0.0501337 | 0.03651995 | -4.958073 | 0.0501337 | 0.03646894 | -4.95036 | 0.0501337 | 0.03691895 | -5.002807 | 0.0501337 | 0.03687557 | -4.999037
0.0398258 | 0.03607134 | -5.883929 | 0.0398258 | 0.03601604 | -5.876043 | 0.0398258 | 0.03687757 | -5.723935 | 0.0398258 | 0.03681985 | -5.715579 | 0.0398258 | 0.03728544 | -5.782657 | 0.0398258 | 0.03724031 | -5.776545
0.0316296 | 0.03650544 | -6.81377 | 0.0316296 | 0.03645638 | -6.805729 | 0.0316296 | 0.0373171 | -6.619906 | 0.0316296 | 0.03725371 | -6.614964 | 0.0316296 | 0.0377286 | -6.691401 | 0.0316296 | 0.03768124 | -6.684387
0.0251206 | 0.03703743 | -7.890172 | 0.0251206 | 0.03698486 | -7.880344 | 0.0251206 | 0.03785977 | -7.673908 | 0.0251206 | 0.03779898 | -7.662006 | 0.0251206 | 0.03828111 | -7.727127 | 0.0251206 | 0.03822167 | -7.71713
0.0199553 | 0.03771983 | -9.093085 | 0.0199553 | 0.03765464 | -9.078912 | 0.0199553 | 0.03853057 | -8.853373 | 0.0199553 | 0.03847177 | -8.838829 | 0.0199553 | 0.03897582 | -8.884281 | 0.0199553 | 0.03891419 | -8.871044
0.0158522 | 0.03856225 | -10.41009 | 0.0158522 | 0.03850236 | -10.39362 | 0.0158522 | 0.03938671 | -10.14342 | 0.0158522 | 0.03932571 | -10.12972 | 0.0158522 | 0.03982866 | -10.17391 | 0.0158522 | 0.03976651 | -10.15778
0.0125907 | 0.03962672 | -11.81136 | 0.0125907 | 0.03955956 | -11.79264 | 0.0125907 | 0.04041418 | -11.52027 | 0.0125907 | 0.04035114 | -11.50272 | 0.0125907 | 0.04085795 | -11.52753 | 0.0125907 | 0.04079089 | -11.50846
0.0100011 | 0.04087311 | -13.27098 | 0.0100011 | 0.04081026 | -13.25342 | 0.0100011 | 0.04165621 | -12.93788 | 0.0100011 | 0.04158487 | -12.91678 | 0.0100011 | 0.04204111 | -12.9733 | 0.0100011 | 0.04197328 | -12.95386