## Cell 1
ZCURVE (POTENTIOSTATIC_EIS_ParallelTestBed_3_23_26_C1.DTA ) |  | ZCURVEDRIFTCORRECTED (POTENTIOSTATIC_EIS_ParallelTestBed_3_23_26_C1.DTA )
Zreal (ohm) | -Zimag (ohm) | Zreal (ohm) | -Zimag (ohm)
0.0226594 | -0.0213681 | 0.0226594 | -0.0213681
0.0224474 | -0.0169707 | 0.0224474 | -0.0169707
0.0222643 | -0.0132367 | 0.0222643 | -0.0132367
0.022182 | -0.0102697 | 0.022182 | -0.0102697
0.0221589 | -0.0078658 | 0.0221589 | -0.0078658
0.0221987 | -0.0059115 | 0.0221987 | -0.0059115
0.0222921 | -0.0043057 | 0.0222921 | -0.0043057
0.0224447 | -0.0028711 | 0.0224447 | -0.0028711
0.0226362 | -0.001779 | 0.0226362 | -0.001779
0.0228639 | -0.0008791 | 0.0228639 | -0.0008791
0.0231503 | -5.398994e-05 | 0.0231503 | -5.398994e-05
0.0234663 | 0.0006222 | 0.0234663 | 0.0006222
0.0238492 | 0.0012332 | 0.0238492 | 0.0012332
0.0242381 | 0.0017229 | 0.0242381 | 0.0017229
0.0247198 | 0.0021884 | 0.0247198 | 0.0021884
0.025236 | 0.0025715 | 0.025236 | 0.0025715
0.0257728 | 0.0028806 | 0.0257728 | 0.0028806
0.0263859 | 0.0031533 | 0.0263859 | 0.0031533
0.0269996 | 0.003346 | 0.0269996 | 0.003346
0.0276544 | 0.0034837 | 0.0276544 | 0.0034837
0.0283038 | 0.0035475 | 0.0283038 | 0.0035475
0.0290064 | 0.0035416 | 0.0290064 | 0.0035416
0.029638 | 0.0034652 | 0.029638 | 0.0034652
0.0302919 | 0.0033044 | 0.0302919 | 0.0033044
0.0308602 | 0.0030942 | 0.0308602 | 0.0030942
0.03136 | 0.0028384 | 0.03136 | 0.0028384
0.0318109 | 0.0025455 | 0.0318109 | 0.0025455
0.032171 | 0.002259 | 0.032171 | 0.002259
0.032452 | 0.0019841 | 0.032452 | 0.0019841
0.0327034 | 0.0017089 | 0.0327034 | 0.0017089
0.0328786 | 0.0014826 | 0.0328786 | 0.0014826
0.0330155 | 0.0012869 | 0.0330155 | 0.0012869
0.0331305 | 0.0011166 | 0.0331293 | 0.0011161
0.0332212 | 0.0009747 | 0.0332168 | 0.000974
0.033301 | 0.0008598 | 0.0332933 | 0.0008615
0.0333623 | 0.0007814 | 0.0333568 | 0.0007813
0.0334213 | 0.0007099 | 0.0334164 | 0.0007152
0.0334764 | 0.0006768 | 0.0334698 | 0.0006821
0.0335277 | 0.000666 | 0.033524 | 0.0006677
0.033582 | 0.0006707 | 0.0335765 | 0.0006719
0.0336473 | 0.0006947 | 0.0336363 | 0.0006969
0.0337099 | 0.0007382 | 0.0336979 | 0.0007411
0.0337779 | 0.0007982 | 0.0337642 | 0.0008005
0.0338622 | 0.0008812 | 0.0338449 | 0.000882
0.0339504 | 0.000982 | 0.0339355 | 0.0009826
0.0340593 | 0.0011071 | 0.0340427 | 0.0011072
0.0341813 | 0.0012438 | 0.0341626 | 0.0012433
0.0343233 | 0.0014069 | 0.0343007 | 0.0014057
0.0344793 | 0.0015935 | 0.0344544 | 0.0015909
0.0346592 | 0.0018118 | 0.0346239 | 0.0018094
0.0349013 | 0.0020614 | 0.0348123 | 0.002055
0.0351457 | 0.0023644 | 0.0350101 | 0.0023488
0.0353049 | 0.0027286 | 0.0352581 | 0.0027213
0.0355657 | 0.0031695 | 0.0355214 | 0.003163
0.0358813 | 0.0036978 | 0.0358268 | 0.0036872
0.0362476 | 0.0043311 | 0.0361995 | 0.0043202
0.0366868 | 0.0050843 | 0.0366356 | 0.0050708
0.0372458 | 0.0059612 | 0.0371829 | 0.0059417
0.0379275 | 0.0069679 | 0.0378706 | 0.0069462
0.0387877 | 0.0081112 | 0.0387246 | 0.0080848
0.0397816 | 0.0093827 | 0.0397233 | 0.0093561

## Cell 2
ZCURVE (POTENTIOSTATIC_EIS_ParallelTestBed_3_23_26_C2.DTA ) |  | ZCURVEDRIFTCORRECTED (POTENTIOSTATIC_EIS_ParallelTestBed_3_23_26_C2.DTA )
Zreal (ohm) | -Zimag (ohm) | Zreal (ohm) | -Zimag (ohm)
0.0238851 | -0.0226713 | 0.0238851 | -0.0226713
0.0235928 | -0.0180771 | 0.0235928 | -0.0180771
0.023331 | -0.0141738 | 0.023331 | -0.0141738
0.0231803 | -0.0110641 | 0.0231803 | -0.0110641
0.0231044 | -0.0085409 | 0.0231044 | -0.0085409
0.0230973 | -0.0064836 | 0.0230973 | -0.0064836
0.0231514 | -0.0047912 | 0.0231514 | -0.0047912
0.0232656 | -0.0032749 | 0.0232656 | -0.0032749
0.0234317 | -0.0021247 | 0.0234317 | -0.0021247
0.0236348 | -0.0011748 | 0.0236348 | -0.0011748
0.0238909 | -0.0002998 | 0.0238909 | -0.0002998
0.0241891 | 0.0004128 | 0.0241891 | 0.0004128
0.0245534 | 0.0010643 | 0.0245534 | 0.0010643
0.0249274 | 0.0015806 | 0.0249274 | 0.0015806
0.0253974 | 0.0020765 | 0.0253974 | 0.0020765
0.025902 | 0.0024855 | 0.025902 | 0.0024855
0.0264287 | 0.0028232 | 0.0264287 | 0.0028232
0.0270378 | 0.0031195 | 0.0270378 | 0.0031195
0.0276511 | 0.0033391 | 0.0276511 | 0.0033391
0.0283102 | 0.0035004 | 0.0283102 | 0.0035004
0.0289662 | 0.0035899 | 0.0289662 | 0.0035899
0.0296815 | 0.0036079 | 0.0296815 | 0.0036079
0.0303351 | 0.0035491 | 0.0303351 | 0.0035491
0.0310118 | 0.0034092 | 0.0310118 | 0.0034092
0.0316049 | 0.0032038 | 0.0316049 | 0.0032038
0.0321345 | 0.0029541 | 0.0321345 | 0.0029541
0.0326102 | 0.0026582 | 0.0326102 | 0.0026582
0.0329912 | 0.0023613 | 0.0329912 | 0.0023613
0.0332965 | 0.0020844 | 0.0332965 | 0.0020844
0.0335636 | 0.001794 | 0.0335636 | 0.001794
0.0337544 | 0.0015577 | 0.0337544 | 0.0015577
0.0338948 | 0.0013523 | 0.0338948 | 0.0013523
0.034017 | 0.0011712 | 0.0340134 | 0.0011697
0.0341144 | 0.0010194 | 0.0341116 | 0.0010196
0.0341959 | 0.0008988 | 0.0341911 | 0.0008991
0.0342573 | 0.0008137 | 0.034253 | 0.0008126
0.034324 | 0.0007323 | 0.0343177 | 0.000736
0.0343724 | 0.0006986 | 0.0343673 | 0.0007025
0.0344303 | 0.0006777 | 0.0344205 | 0.0006821
0.0344759 | 0.0006804 | 0.0344709 | 0.0006834
0.0345406 | 0.0006992 | 0.0345266 | 0.0007043
0.0346008 | 0.0007383 | 0.0345861 | 0.0007401
0.0346608 | 0.0008025 | 0.0346476 | 0.0008036
0.0347383 | 0.0008804 | 0.034725 | 0.000881
0.034826 | 0.0009798 | 0.0348128 | 0.0009816
0.0349342 | 0.001097 | 0.0349172 | 0.0010978
0.0350453 | 0.0012392 | 0.0350231 | 0.0012388
0.0351824 | 0.0013982 | 0.0351565 | 0.001397
0.0353314 | 0.0015883 | 0.0353066 | 0.0015869
0.0355088 | 0.0018057 | 0.0354739 | 0.0018033
0.0357358 | 0.0020541 | 0.0356492 | 0.0020473
0.0359577 | 0.0023566 | 0.0358576 | 0.0023466
0.0361281 | 0.0027179 | 0.0360809 | 0.0027119
0.0363833 | 0.0031563 | 0.0363329 | 0.003147
0.0366937 | 0.003678 | 0.0366368 | 0.0036669
0.0370683 | 0.004302 | 0.0370057 | 0.0042915
0.0375207 | 0.0050556 | 0.0374615 | 0.0050397
0.0380715 | 0.0059301 | 0.0380149 | 0.0059114
0.0387711 | 0.0069365 | 0.0387127 | 0.0069165
0.0396 | 0.0080713 | 0.0395407 | 0.0080466
0.0405987 | 0.0093266 | 0.0405326 | 0.0092957

## Cell 3
ZCURVE (POTENTIOSTATIC_EIS_ParallelTestBed_3_23_26_C3.DTA ) |  | ZCURVEDRIFTCORRECTED (POTENTIOSTATIC_EIS_ParallelTestBed_3_23_26_C3.DTA )
Zreal (ohm) | -Zimag (ohm) | Zreal (ohm) | -Zimag (ohm)
0.0230949 | -0.0224112 | 0.0230949 | -0.0224112
0.0228425 | -0.017829 | 0.0228425 | -0.017829
0.0226253 | -0.0139387 | 0.0226253 | -0.0139387
0.0225103 | -0.0108394 | 0.0225103 | -0.0108394
0.0224593 | -0.0083266 | 0.0224593 | -0.0083266
0.0224833 | -0.0062743 | 0.0224833 | -0.0062743
0.0225627 | -0.0045914 | 0.0225627 | -0.0045914
0.02271 | -0.0030849 | 0.02271 | -0.0030849
0.0228933 | -0.0019317 | 0.0228933 | -0.0019317
0.0231171 | -0.0009812 | 0.0231171 | -0.0009812
0.0234055 | -0.0001061 | 0.0234055 | -0.0001061
0.0237257 | 0.0006102 | 0.0237257 | 0.0006102
0.0241183 | 0.0012713 | 0.0241183 | 0.0012713
0.0245189 | 0.0017959 | 0.0245189 | 0.0017959
0.0250208 | 0.0023003 | 0.0250208 | 0.0023003
0.0255601 | 0.0027231 | 0.0255601 | 0.0027231
0.0261236 | 0.0030673 | 0.0261236 | 0.0030673
0.0267734 | 0.0033723 | 0.0267734 | 0.0033723
0.0274308 | 0.0035998 | 0.0274308 | 0.0035998
0.0281368 | 0.0037631 | 0.0281368 | 0.0037631
0.0288337 | 0.0038501 | 0.0288337 | 0.0038501
0.0295969 | 0.0038634 | 0.0295969 | 0.0038634
0.0302894 | 0.0037974 | 0.0302894 | 0.0037974
0.0310091 | 0.0036486 | 0.0310091 | 0.0036486
0.0316461 | 0.0034314 | 0.0316461 | 0.0034314
0.0322054 | 0.0031662 | 0.0322054 | 0.0031662
0.0327175 | 0.0028537 | 0.0327175 | 0.0028537
0.0331294 | 0.0025432 | 0.0331294 | 0.0025432
0.0334633 | 0.0022425 | 0.0334633 | 0.0022425
0.0337486 | 0.0019263 | 0.0337486 | 0.0019263
0.0339495 | 0.0016739 | 0.0339495 | 0.0016739
0.0341118 | 0.0014528 | 0.0341118 | 0.0014528
0.0342425 | 0.0012585 | 0.0342389 | 0.0012586
0.0343429 | 0.0010933 | 0.0343419 | 0.001093
0.0344333 | 0.0009549 | 0.0344296 | 0.000955
0.0345045 | 0.0008612 | 0.0345009 | 0.0008608
0.0345608 | 0.00078 | 0.0345587 | 0.0007815
0.0346267 | 0.0007279 | 0.0346202 | 0.0007309
0.0346774 | 0.0007092 | 0.0346705 | 0.0007121
0.0347331 | 0.0007066 | 0.0347243 | 0.0007092
0.0347931 | 0.0007207 | 0.034781 | 0.0007239
0.03486 | 0.0007577 | 0.0348445 | 0.0007606
0.0349283 | 0.0008177 | 0.0349133 | 0.0008186
0.0350762 | 0.0008906 | 0.0350579 | 0.000892
0.0351583 | 0.0009935 | 0.0351413 | 0.0009941
0.0352559 | 0.0011128 | 0.0352357 | 0.0011145
0.0353721 | 0.0012559 | 0.0353503 | 0.0012562
0.0355093 | 0.0014223 | 0.0354863 | 0.0014216
0.0356647 | 0.0016103 | 0.0356364 | 0.0016085
0.0358423 | 0.0018351 | 0.0358061 | 0.0018322
0.036089 | 0.0020944 | 0.0359976 | 0.0020859
0.036344 | 0.0024045 | 0.0362023 | 0.0023883
0.0365116 | 0.0027733 | 0.0364556 | 0.0027658
0.0367783 | 0.0032195 | 0.0367353 | 0.0032133
0.0370957 | 0.0037567 | 0.0370512 | 0.0037482
0.0374716 | 0.0043962 | 0.0374251 | 0.0043861
0.0379335 | 0.0051471 | 0.0378755 | 0.0051325
0.0385082 | 0.0060194 | 0.0384487 | 0.006001
0.0392024 | 0.0070352 | 0.0391432 | 0.0070132
0.0400338 | 0.008165 | 0.0399708 | 0.0081383
0.040968 | 0.0094381 | 0.0409051 | 0.009409

## Overlay
ZCURVE (POTENTIOSTATIC_EIS_ParallelTestBed_3_23_26_C1.DTA ) |  | ZCURVEDRIFTCORRECTED (POTENTIOSTATIC_EIS_ParallelTestBed_3_23_26_C1.DTA ) |  | ZCURVE (POTENTIOSTATIC_EIS_ParallelTestBed_3_23_26_C2.DTA ) |  | ZCURVEDRIFTCORRECTED (POTENTIOSTATIC_EIS_ParallelTestBed_3_23_26_C2.DTA ) |  | ZCURVE (POTENTIOSTATIC_EIS_ParallelTestBed_3_23_26_C3.DTA ) |  | ZCURVEDRIFTCORRECTED (POTENTIOSTATIC_EIS_ParallelTestBed_3_23_26_C3.DTA )
Zreal (ohm) | -Zimag (ohm) | Zreal (ohm) | -Zimag (ohm) | Zreal (ohm) | -Zimag (ohm) | Zreal (ohm) | -Zimag (ohm) | Zreal (ohm) | -Zimag (ohm) | Zreal (ohm) | -Zimag (ohm)
0.0226594 | -0.0213681 | 0.0226594 | -0.0213681 | 0.0238851 | -0.0226713 | 0.0238851 | -0.0226713 | 0.0230949 | -0.0224112 | 0.0230949 | -0.0224112
0.0224474 | -0.0169707 | 0.0224474 | -0.0169707 | 0.0235928 | -0.0180771 | 0.0235928 | -0.0180771 | 0.0228425 | -0.017829 | 0.0228425 | -0.017829
0.0222643 | -0.0132367 | 0.0222643 | -0.0132367 | 0.023331 | -0.0141738 | 0.023331 | -0.0141738 | 0.0226253 | -0.0139387 | 0.0226253 | -0.0139387
0.022182 | -0.0102697 | 0.022182 | -0.0102697 | 0.0231803 | -0.0110641 | 0.0231803 | -0.0110641 | 0.0225103 | -0.0108394 | 0.0225103 | -0.0108394
0.0221589 | -0.0078658 | 0.0221589 | -0.0078658 | 0.0231044 | -0.0085409 | 0.0231044 | -0.0085409 | 0.0224593 | -0.0083266 | 0.0224593 | -0.0083266
0.0221987 | -0.0059115 | 0.0221987 | -0.0059115 | 0.0230973 | -0.0064836 | 0.0230973 | -0.0064836 | 0.0224833 | -0.0062743 | 0.0224833 | -0.0062743
0.0222921 | -0.0043057 | 0.0222921 | -0.0043057 | 0.0231514 | -0.0047912 | 0.0231514 | -0.0047912 | 0.0225627 | -0.0045914 | 0.0225627 | -0.0045914
0.0224447 | -0.0028711 | 0.0224447 | -0.0028711 | 0.0232656 | -0.0032749 | 0.0232656 | -0.0032749 | 0.02271 | -0.0030849 | 0.02271 | -0.0030849
0.0226362 | -0.001779 | 0.0226362 | -0.001779 | 0.0234317 | -0.0021247 | 0.0234317 | -0.0021247 | 0.0228933 | -0.0019317 | 0.0228933 | -0.0019317
0.0228639 | -0.0008791 | 0.0228639 | -0.0008791 | 0.0236348 | -0.0011748 | 0.0236348 | -0.0011748 | 0.0231171 | -0.0009812 | 0.0231171 | -0.0009812
0.0231503 | -5.398994e-05 | 0.0231503 | -5.398994e-05 | 0.0238909 | -0.0002998 | 0.0238909 | -0.0002998 | 0.0234055 | -0.0001061 | 0.0234055 | -0.0001061
0.0234663 | 0.0006222 | 0.0234663 | 0.0006222 | 0.0241891 | 0.0004128 | 0.0241891 | 0.0004128 | 0.0237257 | 0.0006102 | 0.0237257 | 0.0006102
0.0238492 | 0.0012332 | 0.0238492 | 0.0012332 | 0.0245534 | 0.0010643 | 0.0245534 | 0.0010643 | 0.0241183 | 0.0012713 | 0.0241183 | 0.0012713
0.0242381 | 0.0017229 | 0.0242381 | 0.0017229 | 0.0249274 | 0.0015806 | 0.0249274 | 0.0015806 | 0.0245189 | 0.0017959 | 0.0245189 | 0.0017959
0.0247198 | 0.0021884 | 0.0247198 | 0.0021884 | 0.0253974 | 0.0020765 | 0.0253974 | 0.0020765 | 0.0250208 | 0.0023003 | 0.0250208 | 0.0023003
0.025236 | 0.0025715 | 0.025236 | 0.0025715 | 0.025902 | 0.0024855 | 0.025902 | 0.0024855 | 0.0255601 | 0.0027231 | 0.0255601 | 0.0027231
0.0257728 | 0.0028806 | 0.0257728 | 0.0028806 | 0.0264287 | 0.0028232 | 0.0264287 | 0.0028232 | 0.0261236 | 0.0030673 | 0.0261236 | 0.0030673
0.0263859 | 0.0031533 | 0.0263859 | 0.0031533 | 0.0270378 | 0.0031195 | 0.0270378 | 0.0031195 | 0.0267734 | 0.0033723 | 0.0267734 | 0.0033723
0.0269996 | 0.003346 | 0.0269996 | 0.003346 | 0.0276511 | 0.0033391 | 0.0276511 | 0.0033391 | 0.0274308 | 0.0035998 | 0.0274308 | 0.0035998
0.0276544 | 0.0034837 | 0.0276544 | 0.0034837 | 0.0283102 | 0.0035004 | 0.0283102 | 0.0035004 | 0.0281368 | 0.0037631 | 0.0281368 | 0.0037631
0.0283038 | 0.0035475 | 0.0283038 | 0.0035475 | 0.0289662 | 0.0035899 | 0.0289662 | 0.0035899 | 0.0288337 | 0.0038501 | 0.0288337 | 0.0038501
0.0290064 | 0.0035416 | 0.0290064 | 0.0035416 | 0.0296815 | 0.0036079 | 0.0296815 | 0.0036079 | 0.0295969 | 0.0038634 | 0.0295969 | 0.0038634
0.029638 | 0.0034652 | 0.029638 | 0.0034652 | 0.0303351 | 0.0035491 | 0.0303351 | 0.0035491 | 0.0302894 | 0.0037974 | 0.0302894 | 0.0037974
0.0302919 | 0.0033044 | 0.0302919 | 0.0033044 | 0.0310118 | 0.0034092 | 0.0310118 | 0.0034092 | 0.0310091 | 0.0036486 | 0.0310091 | 0.0036486
0.0308602 | 0.0030942 | 0.0308602 | 0.0030942 | 0.0316049 | 0.0032038 | 0.0316049 | 0.0032038 | 0.0316461 | 0.0034314 | 0.0316461 | 0.0034314
0.03136 | 0.0028384 | 0.03136 | 0.0028384 | 0.0321345 | 0.0029541 | 0.0321345 | 0.0029541 | 0.0322054 | 0.0031662 | 0.0322054 | 0.0031662
0.0318109 | 0.0025455 | 0.0318109 | 0.0025455 | 0.0326102 | 0.0026582 | 0.0326102 | 0.0026582 | 0.0327175 | 0.0028537 | 0.0327175 | 0.0028537
0.032171 | 0.002259 | 0.032171 | 0.002259 | 0.0329912 | 0.0023613 | 0.0329912 | 0.0023613 | 0.0331294 | 0.0025432 | 0.0331294 | 0.0025432
0.032452 | 0.0019841 | 0.032452 | 0.0019841 | 0.0332965 | 0.0020844 | 0.0332965 | 0.0020844 | 0.0334633 | 0.0022425 | 0.0334633 | 0.0022425
0.0327034 | 0.0017089 | 0.0327034 | 0.0017089 | 0.0335636 | 0.001794 | 0.0335636 | 0.001794 | 0.0337486 | 0.0019263 | 0.0337486 | 0.0019263
0.0328786 | 0.0014826 | 0.0328786 | 0.0014826 | 0.0337544 | 0.0015577 | 0.0337544 | 0.0015577 | 0.0339495 | 0.0016739 | 0.0339495 | 0.0016739
0.0330155 | 0.0012869 | 0.0330155 | 0.0012869 | 0.0338948 | 0.0013523 | 0.0338948 | 0.0013523 | 0.0341118 | 0.0014528 | 0.0341118 | 0.0014528
0.0331305 | 0.0011166 | 0.0331293 | 0.0011161 | 0.034017 | 0.0011712 | 0.0340134 | 0.0011697 | 0.0342425 | 0.0012585 | 0.0342389 | 0.0012586
0.0332212 | 0.0009747 | 0.0332168 | 0.000974 | 0.0341144 | 0.0010194 | 0.0341116 | 0.0010196 | 0.0343429 | 0.0010933 | 0.0343419 | 0.001093
0.033301 | 0.0008598 | 0.0332933 | 0.0008615 | 0.0341959 | 0.0008988 | 0.0341911 | 0.0008991 | 0.0344333 | 0.0009549 | 0.0344296 | 0.000955
0.0333623 | 0.0007814 | 0.0333568 | 0.0007813 | 0.0342573 | 0.0008137 | 0.034253 | 0.0008126 | 0.0345045 | 0.0008612 | 0.0345009 | 0.0008608
0.0334213 | 0.0007099 | 0.0334164 | 0.0007152 | 0.034324 | 0.0007323 | 0.0343177 | 0.000736 | 0.0345608 | 0.00078 | 0.0345587 | 0.0007815
0.0334764 | 0.0006768 | 0.0334698 | 0.0006821 | 0.0343724 | 0.0006986 | 0.0343673 | 0.0007025 | 0.0346267 | 0.0007279 | 0.0346202 | 0.0007309
0.0335277 | 0.000666 | 0.033524 | 0.0006677 | 0.0344303 | 0.0006777 | 0.0344205 | 0.0006821 | 0.0346774 | 0.0007092 | 0.0346705 | 0.0007121
0.033582 | 0.0006707 | 0.0335765 | 0.0006719 | 0.0344759 | 0.0006804 | 0.0344709 | 0.0006834 | 0.0347331 | 0.0007066 | 0.0347243 | 0.0007092
0.0336473 | 0.0006947 | 0.0336363 | 0.0006969 | 0.0345406 | 0.0006992 | 0.0345266 | 0.0007043 | 0.0347931 | 0.0007207 | 0.034781 | 0.0007239
0.0337099 | 0.0007382 | 0.0336979 | 0.0007411 | 0.0346008 | 0.0007383 | 0.0345861 | 0.0007401 | 0.03486 | 0.0007577 | 0.0348445 | 0.0007606
0.0337779 | 0.0007982 | 0.0337642 | 0.0008005 | 0.0346608 | 0.0008025 | 0.0346476 | 0.0008036 | 0.0349283 | 0.0008177 | 0.0349133 | 0.0008186
0.0338622 | 0.0008812 | 0.0338449 | 0.000882 | 0.0347383 | 0.0008804 | 0.034725 | 0.000881 | 0.0350762 | 0.0008906 | 0.0350579 | 0.000892
0.0339504 | 0.000982 | 0.0339355 | 0.0009826 | 0.034826 | 0.0009798 | 0.0348128 | 0.0009816 | 0.0351583 | 0.0009935 | 0.0351413 | 0.0009941
0.0340593 | 0.0011071 | 0.0340427 | 0.0011072 | 0.0349342 | 0.001097 | 0.0349172 | 0.0010978 | 0.0352559 | 0.0011128 | 0.0352357 | 0.0011145
0.0341813 | 0.0012438 | 0.0341626 | 0.0012433 | 0.0350453 | 0.0012392 | 0.0350231 | 0.0012388 | 0.0353721 | 0.0012559 | 0.0353503 | 0.0012562
0.0343233 | 0.0014069 | 0.0343007 | 0.0014057 | 0.0351824 | 0.0013982 | 0.0351565 | 0.001397 | 0.0355093 | 0.0014223 | 0.0354863 | 0.0014216
0.0344793 | 0.0015935 | 0.0344544 | 0.0015909 | 0.0353314 | 0.0015883 | 0.0353066 | 0.0015869 | 0.0356647 | 0.0016103 | 0.0356364 | 0.0016085
0.0346592 | 0.0018118 | 0.0346239 | 0.0018094 | 0.0355088 | 0.0018057 | 0.0354739 | 0.0018033 | 0.0358423 | 0.0018351 | 0.0358061 | 0.0018322
0.0349013 | 0.0020614 | 0.0348123 | 0.002055 | 0.0357358 | 0.0020541 | 0.0356492 | 0.0020473 | 0.036089 | 0.0020944 | 0.0359976 | 0.0020859
0.0351457 | 0.0023644 | 0.0350101 | 0.0023488 | 0.0359577 | 0.0023566 | 0.0358576 | 0.0023466 | 0.036344 | 0.0024045 | 0.0362023 | 0.0023883
0.0353049 | 0.0027286 | 0.0352581 | 0.0027213 | 0.0361281 | 0.0027179 | 0.0360809 | 0.0027119 | 0.0365116 | 0.0027733 | 0.0364556 | 0.0027658
0.0355657 | 0.0031695 | 0.0355214 | 0.003163 | 0.0363833 | 0.0031563 | 0.0363329 | 0.003147 | 0.0367783 | 0.0032195 | 0.0367353 | 0.0032133
0.0358813 | 0.0036978 | 0.0358268 | 0.0036872 | 0.0366937 | 0.003678 | 0.0366368 | 0.0036669 | 0.0370957 | 0.0037567 | 0.0370512 | 0.0037482
0.0362476 | 0.0043311 | 0.0361995 | 0.0043202 | 0.0370683 | 0.004302 | 0.0370057 | 0.0042915 | 0.0374716 | 0.0043962 | 0.0374251 | 0.0043861
0.0366868 | 0.0050843 | 0.0366356 | 0.0050708 | 0.0375207 | 0.0050556 | 0.0374615 | 0.0050397 | 0.0379335 | 0.0051471 | 0.0378755 | 0.0051325
0.0372458 | 0.0059612 | 0.0371829 | 0.0059417 | 0.0380715 | 0.0059301 | 0.0380149 | 0.0059114 | 0.0385082 | 0.0060194 | 0.0384487 | 0.006001
0.0379275 | 0.0069679 | 0.0378706 | 0.0069462 | 0.0387711 | 0.0069365 | 0.0387127 | 0.0069165 | 0.0392024 | 0.0070352 | 0.0391432 | 0.0070132
0.0387877 | 0.0081112 | 0.0387246 | 0.0080848 | 0.0396 | 0.0080713 | 0.0395407 | 0.0080466 | 0.0400338 | 0.008165 | 0.0399708 | 0.0081383
0.0397816 | 0.0093827 | 0.0397233 | 0.0093561 | 0.0405987 | 0.0093266 | 0.0405326 | 0.0092957 | 0.040968 | 0.0094381 | 0.0409051 | 0.009409